## AGM50_H1
구분 | 시험항목 | AGM50
초기상태 | 제조로트 | 050C26A323622096H1 | 050C26B586282686H1 | 050C26C016727341H1 | 050C26D401798499H1 | 050C26F663369905H1 | 050C26G394730875H1 | 050C26H266975495H1 | 050C26J098779168H1 | 050C26K308587627H1 | 050C26L569245355H1
| 전압 | 12.81 | 12.8 | 12.81 | 12.92 | 12.88 | 12.81 | 12.81 | 12.83 | 12.89 | 12.94
| 내부저항 | 3.02 | 3.46 | 3.29 | 3.05 | 3.26 | 3.25 | 3.39 | 3.41 | 3.05 | 3.46
| 중량 | 14412 | 14516 | 14399 | 14398 | 14383 | 14370 | 14449 | 14470 | 14376 | 14392
공정 SPC DATA | MT(V) | 12.86 | 12.83 | 12.82 | 12.9 | 12.89 | 12.88 | 12.8 | 12.88 | 12.89 | 12.84
| MT(A) | 556 | 534 | 569 | 541 | 576 | 527 | 549 | 545 | 535 | 531
20HR용량(1차) | 방전량 | 50.95 | 48.45 | 47.65 | 48.55 | 51.15 | 48.85 | 46.5 | 47.7 | 47.7 | 51.15
| 충전량 | 54.21 | 52.37 | 49.6 | 51.85 | 55.19 | 51 | 48.59 | 51.85 | 50.66 | 55.7
| 용량(%) | 101.9 | 96.9 | 95.3 | 97.1 | 102.3 | 97.7 | 93 | 95.4 | 95.4 | 102.3
| 충전율(%) | 106.4 | 108.1 | 104.1 | 106.8 | 107.9 | 104.4 | 104.5 | 108.7 | 106.2 | 108.9
SAE CCA(1차) 18℃ 24H 방치 | 10초 전압
| 7.2V 지속시간 |  | 46.5초 |  |  | 44.4초 | 49.9초 |  |  |  | 46.2초
| 방전량 |  | 4.5 |  |  | 4.257 | 4.235 |  |  |  | 4.204
EN CCA 18℃ | 10초 전압 | 8.4 |  | 8.23 | 7.57 |  |  | 7.9 | 7.78 | 7.79
| 6.0V 지속시간 | 158.1초 |  | 149.5초 | 103.5초 |  |  | 129.7초 | 117.3초 | 119.8초
| 방전량 | 5.5 |  | 5.155 | 5.03 |  |  | 4.5 | 4.927 | 5.01

## AGM50_Y1
구분 | 시험항목 | AGM50
초기상태 | 제조로트 | 050C26A187708404Y1 | 050C26B757795660Y1 | 050C26C120696941Y1 | 050C26D630370687Y1 | 050C26F904388119Y1 | 050C26G196314514Y1 | 050C26H484294549Y1 | 050C26J887125271Y1 | 050C26K073015575Y1 | 050C26L471525830Y1
| 전압 | 12.84 | 12.84 | 12.81 | 12.88 | 12.91 | 12.81 | 12.89 | 12.89 | 12.91 | 12.92
| 내부저항 | 3.44 | 3.29 | 3.3 | 3.11 | 3.35 | 3.07 | 3.02 | 3.5 | 3.34 | 3.34
| 중량 | 14490 | 14322 | 14447 | 14458 | 14430 | 14375 | 14425 | 14397 | 14376 | 14402
공정 SPC DATA | MT(V) | 12.87 | 12.87 | 12.8 | 12.8 | 12.83 | 12.85 | 12.84 | 12.85 | 12.83 | 12.86
| MT(A) | 541 | 544 | 558 | 548 | 556 | 556 | 518 | 528 | 533 | 569
20HR용량(1차) | 방전량 | 48.95 | 47.55 | 45.8 | 47.1 | 48.15 | 45.2 | 47.4 | 45.6 | 49 | 51.2
| 충전량 | 53.06 | 50.5 | 48.32 | 51.29 | 51.95 | 48.09 | 50.2 | 47.93 | 51.3 | 56.27
| 용량(%) | 97.9 | 95.1 | 91.6 | 94.2 | 96.3 | 90.4 | 94.8 | 91.2 | 98 | 102.4
| 충전율(%) | 108.4 | 106.2 | 105.5 | 108.9 | 107.9 | 106.4 | 105.9 | 105.1 | 104.7 | 109.9
SAE CCA(1차) 18℃ 24H 방치 | 10초 전압
| 7.2V 지속시간 |  | 37.6초 |  |  |  | 39.8초 |  |  | 39.3초 | 49.8초
| 방전량 |  | 4.059 |  |  |  | 3.799 |  |  | 3.5 | 4.216
EN CCA 18℃ | 10초 전압 | 7.8 |  | 7.65 | 7.97 | 7.9 |  | 7.71 | 7.54
| 6.0V 지속시간 | 128.5초 |  | 104.3초 | 98초 | 116.6초 |  | 105.3초 | 109.9초
| 방전량 | 4.752 |  | 4.563 | 5.174 | 4.687 |  | 4.5 | 4.678

## AGM60_B1
구분 | 시험항목 | AGM60
초기상태 | 제조로트 | 060C26A109301411B1 | 060C26B766669885B1 | 060C26C936066820B1 | 060C26D635557441B1 | 060C26F000774968B1 | 060C26G648484481B1 | 060C26H545107145B1 | 060C26J876299371B1 | 060C26K228850008B1 | 060C26L620362136B1
| 전압 | 12.9 | 12.83 | 12.82 | 12.86 | 12.82 | 12.84 | 12.91 | 12.84 | 12.92 | 12.9
| 내부저항 | 3.4 | 3.31 | 3.49 | 3.16 | 3.36 | 3.03 | 3.18 | 3.28 | 3.07 | 3.16
| 중량 | 17318 | 17190 | 17211 | 17395 | 17358 | 17270 | 17358 | 17230 | 17302 | 17247
공정 SPC DATA | MT(V) | 12.82 | 12.9 | 12.87 | 12.84 | 12.82 | 12.81 | 12.84 | 12.9 | 12.87 | 12.86
| MT(A) | 662 | 638 | 649 | 663 | 657 | 657 | 649 | 671 | 641 | 670
20HR용량(1차) | 방전량 | 58.56 | 56.1 | 61.2 | 57.9 | 55.62 | 57.84 | 57.66 | 58.26 | 57.54 | 61.26
| 충전량 | 61.78 | 59.07 | 65.97 | 62.71 | 59.07 | 61.43 | 63.2 | 61.7 | 62.49 | 65.43
| 용량(%) | 97.6 | 93.5 | 102 | 96.5 | 92.7 | 96.4 | 96.1 | 97.1 | 95.9 | 102.1
| 충전율(%) | 105.5 | 105.3 | 107.8 | 108.3 | 106.2 | 106.2 | 109.6 | 105.9 | 108.6 | 106.8
SAE CCA(1차) 18℃ 24H 방치 | 10초 전압
| 7.2V 지속시간 |  | 35.6초 |  | 28.4초 |  |  | 35.1초 |  | 42.3초 | 42.8초
| 방전량 |  | 4.776 |  | 4.2 |  |  | 4.622 |  | 4.599 | 4.889
EN CCA 18℃ | 10초 전압 | 7.58 |  | 8.21 |  | 7.6 | 7.99 |  | 7.95
| 6.0V 지속시간 | 96.9초 |  | 121.2초 |  | 136.5초 | 127.8초 |  | 130초
| 방전량 | 5.4 |  | 6.089 |  | 5.873 | 6.194 |  | 5.943

## AGM60_C1
구분 | 시험항목 | AGM60
초기상태 | 제조로트 | 060C26A665749511C1 | 060C26B424745743C1 | 060C26C385896612C1 | 060C26D524234308C1 | 060C26F702508975C1 | 060C26G043589451C1 | 060C26H835798298C1 | 060C26J051687242C1 | 060C26K470278619C1 | 060C26L921281716C1
| 전압 | 12.85 | 12.89 | 12.85 | 12.93 | 12.91 | 12.94 | 12.87 | 12.82 | 12.92 | 12.92
| 내부저항 | 3.45 | 3.12 | 3.45 | 3.05 | 3.32 | 3.07 | 3.09 | 3.37 | 3.36 | 3.44
| 중량 | 17321 | 17334 | 17390 | 17169 | 17200 | 17205 | 17326 | 17290 | 17428 | 17346
공정 SPC DATA | MT(V) | 12.86 | 12.83 | 12.85 | 12.84 | 12.89 | 12.82 | 12.81 | 12.84 | 12.9 | 12.89
| MT(A) | 636 | 663 | 655 | 652 | 666 | 636 | 672 | 678 | 681 | 682
20HR용량(1차) | 방전량 | 59.82 | 59.64 | 59.64 | 56.52 | 58.56 | 56.82 | 57.06 | 56.52 | 57.9 | 58.92
| 충전량 | 62.45 | 63.7 | 62.68 | 60.02 | 61.25 | 60.57 | 60.31 | 62.12 | 60.8 | 63.46
| 용량(%) | 99.7 | 99.4 | 99.4 | 94.2 | 97.6 | 94.7 | 95.1 | 94.2 | 96.5 | 98.2
| 충전율(%) | 104.4 | 106.8 | 105.1 | 106.2 | 104.6 | 106.6 | 105.7 | 109.9 | 105 | 107.7
SAE CCA(1차) 18℃ 24H 방치 | 10초 전압
| 7.2V 지속시간 |  | 38.8초 | [5 empty] | 43.6초
| 방전량 |  | 5.127 | [5 empty] | 4.373
EN CCA 18℃ | 10초 전압 | 8.39 |  | 7.96 | 7.52 | 7.85 | 7.71 | 7.76 |  | 8.09 | 7.87
| 6.0V 지속시간 | 144.9초 |  | 135.8초 | 133.3초 | 128.8초 | 123.3초 | 107.5초 |  | 116.1초 | 131초
| 방전량 | 6.6 |  | 6.075 | 5.47 | 6.286 | 5.975 | 5.86 |  | 6.045 | 5.734

## AGM60_D1
구분 | 시험항목 | AGM60
초기상태 | 제조로트 | 060C26A107779833D1 | 060C26B273407020D1 | 060C26C432953830D1 | 060C26D218243306D1 | 060C26F582793723D1 | 060C26G926543571D1 | 060C26H439101428D1 | 060C26J620831013D1 | 060C26K975351381D1 | 060C26L251674055D1
| 전압 | 12.91 | 12.86 | 12.95 | 12.88 | 12.83 | 12.82 | 12.94 | 12.8 | 12.85 | 12.89
| 내부저항 | 3.28 | 3.19 | 3.22 | 3.09 | 3.16 | 3.34 | 3.02 | 3.17 | 3.42 | 3.1
| 중량 | 17339 | 17265 | 17189 | 17302 | 17310 | 17318 | 17313 | 17292 | 17311 | 17344
공정 SPC DATA | MT(V) | 12.81 | 12.83 | 12.9 | 12.8 | 12.9 | 12.82 | 12.9 | 12.84 | 12.89 | 12.87
| MT(A) | 647 | 668 | 661 | 667 | 678 | 675 | 659 | 639 | 683 | 684
20HR용량(1차) | 방전량 | 60.66 | 62.7 | 55.02 | 58.26 | 59.88 | 57.24 | 60.6 | 58.8 | 58.2 | 55.14
| 충전량 | 65.88 | 66.71 | 58.16 | 62.28 | 64.55 | 61.48 | 64.24 | 63.21 | 63.9 | 59.44
| 용량(%) | 101.1 | 104.5 | 91.7 | 97.1 | 99.8 | 95.4 | 101 | 98 | 97 | 91.9
| 충전율(%) | 108.6 | 106.4 | 105.7 | 106.9 | 107.8 | 107.4 | 106 | 107.5 | 109.8 | 107.8
SAE CCA(1차) 18℃ 24H 방치 | 10초 전압
| 7.2V 지속시간 | 38.5초 | 47.4초 |  |  | 50.8초 |  |  | 24.2초 |  | 31.5초
| 방전량 | 4.765 | 4.816 |  |  | 5.204 |  |  | 4.314 |  | 4.2
EN CCA 18℃ | 10초 전압 |  |  | 7.73 | 7.48 |  | 7.74 | 8.26 |  | 7.74
| 6.0V 지속시간 |  |  | 111.1초 | 119.6초 |  | 106.7초 | 156.1초 |  | 110.2초
| 방전량 |  |  | 5.776 | 5.796 |  | 5.414 | 6.6 |  | 6.159

## AGM60_G1
구분 | 시험항목 | AGM60
초기상태 | 제조로트 | 060C26A943315264G1 | 060C26B106872773G1 | 060C26C968590951G1 | 060C26D392583621G1 | 060C26F221711590G1 | 060C26G541047984G1 | 060C26H805693957G1 | 060C26J814221233G1 | 060C26K523366262G1 | 060C26L796500759G1
| 전압 | 12.85 | 12.9 | 12.93 | 12.83 | 12.82 | 12.93 | 12.92 | 12.81 | 12.8 | 12.87
| 내부저항 | 3.46 | 3.04 | 3.37 | 3.42 | 3.35 | 3.19 | 3.04 | 3.35 | 3.15 | 3.33
| 중량 | 17138 | 17277 | 17333 | 17266 | 17306 | 17231 | 17225 | 17212 | 17222 | 17248
공정 SPC DATA | MT(V) | 12.88 | 12.86 | 12.88 | 12.88 | 12.8 | 12.9 | 12.85 | 12.84 | 12.83 | 12.82
| MT(A) | 627 | 664 | 656 | 641 | 654 | 666 | 661 | 660 | 654 | 646
20HR용량(1차) | 방전량 | 60.42 | 57.6 | 58.62 | 60.06 | 58.98 | 58.02 | 59.46 | 56.04 | 60 | 59.76
| 충전량 | 62.9 | 61.46 | 64.13 | 64.56 | 61.87 | 61.56 | 64.99 | 58.62 | 64.38 | 64.24
| 용량(%) | 100.7 | 96 | 97.7 | 100.1 | 98.3 | 96.7 | 99.1 | 93.4 | 100 | 99.6
| 충전율(%) | 104.1 | 106.7 | 109.4 | 107.5 | 104.9 | 106.1 | 109.3 | 104.6 | 107.3 | 107.5
SAE CCA(1차) 18℃ 24H 방치 | 10초 전압
| 7.2V 지속시간 | 43.8초 | 42.5초 | 25.6초 |  |  |  | 48.3초 | 24.2초 |  | 37.4초
| 방전량 | 4.995 | 5.269 | 4.372 |  |  |  | 4.708 | 4.222 |  | 5.184
EN CCA 18℃ | 10초 전압 |  |  |  | 7.79 | 7.6 | 7.58 |  |  | 7.52
| 6.0V 지속시간 |  |  |  | 112.3초 | 135.7초 | 108.8초 |  |  | 117.2초
| 방전량 |  |  |  | 6.159 | 5.783 | 5.4 |  |  | 5.977

## AGM60_H1
구분 | 시험항목 | AGM60
초기상태 | 제조로트 | 060C26A881705982H1 | 060C26B281835761H1 | 060C26C029383784H1 | 060C26D238581145H1 | 060C26F268498777H1 | 060C26G598308114H1 | 060C26H763237400H1 | 060C26J960363226H1 | 060C26K313437684H1 | 060C26L818971084H1
| 전압 | 12.83 | 12.93 | 12.81 | 12.89 | 12.88 | 12.84 | 12.84 | 12.8 | 12.83 | 12.95
| 내부저항 | 3.34 | 3.18 | 3.34 | 3.32 | 3.07 | 3.45 | 3.25 | 3.07 | 3.07 | 3.03
| 중량 | 17205 | 17177 | 17230 | 17393 | 17292 | 17292 | 17185 | 17233 | 17311 | 17296
공정 SPC DATA | MT(V) | 12.83 | 12.83 | 12.81 | 12.81 | 12.86 | 12.84 | 12.82 | 12.85 | 12.8 | 12.85
| MT(A) | 692 | 671 | 685 | 660 | 655 | 647 | 660 | 640 | 668 | 654
20HR용량(1차) | 방전량 | 58.98 | 58.02 | 57.42 | 60.6 | 58.86 | 57.3 | 57.72 | 57.18 | 59.1 | 60.06
| 충전량 | 64.88 | 62.89 | 63.05 | 63.39 | 63.86 | 59.82 | 60.43 | 60.27 | 62.17 | 65.83
| 용량(%) | 98.3 | 96.7 | 95.7 | 101 | 98.1 | 95.5 | 96.2 | 95.3 | 98.5 | 100.1
| 충전율(%) | 110 | 108.4 | 109.8 | 104.6 | 108.5 | 104.4 | 104.7 | 105.4 | 105.2 | 109.6
SAE CCA(1차) 18℃ 24H 방치 | 10초 전압
| 7.2V 지속시간 | 45.4초 |  | 26.5초 |  |  |  |  | 28초 | 35초 | 41.2초
| 방전량 | 4.846 |  | 4.441 |  |  |  |  | 4.611 | 4.428 | 4.802
EN CCA 18℃ | 10초 전압 |  | 8.3 |  | 8.14 | 7.63 | 7.63 | 7.85
| 6.0V 지속시간 |  | 147.5초 |  | 170초 | 105초 | 95.4초 | 126.4초
| 방전량 |  | 6.6 |  | 6.59 | 5.475 | 5.557 | 6.025

## AGM60_S1
구분 | 시험항목 | AGM60
초기상태 | 제조로트 | 060C26A773603839S1 | 060C26B770372776S1 | 060C26C206619630S1 | 060C26D551842416S1 | 060C26F656751353S1 | 060C26G388901531S1 | 060C26H382336645S1 | 060C26J135035082S1 | 060C26K273502360S1 | 060C26L511387268S1
| 전압 | 12.81 | 12.83 | 12.9 | 12.91 | 12.89 | 12.94 | 12.8 | 12.8 | 12.94 | 12.91
| 내부저항 | 3.3 | 3.11 | 3.11 | 3.44 | 3.33 | 3.17 | 3.03 | 3.4 | 3.35 | 3.24
| 중량 | 17234 | 17302 | 17226 | 17277 | 17222 | 17310 | 17356 | 17224 | 17232 | 17278
공정 SPC DATA | MT(V) | 12.89 | 12.88 | 12.84 | 12.88 | 12.82 | 12.89 | 12.88 | 12.87 | 12.86 | 12.81
| MT(A) | 654 | 653 | 667 | 672 | 644 | 662 | 666 | 647 | 668 | 650
20HR용량(1차) | 방전량 | 60.3 | 58.74 | 56.22 | 60.06 | 60.06 | 59.28 | 58.2 | 58.68 | 57.18 | 55.74
| 충전량 | 63.86 | 64.56 | 60.66 | 63.66 | 65.53 | 63.96 | 61.75 | 62.67 | 61.75 | 60.09
| 용량(%) | 100.5 | 97.9 | 93.7 | 100.1 | 100.1 | 98.8 | 97 | 97.8 | 95.3 | 92.9
| 충전율(%) | 105.9 | 109.9 | 107.9 | 106 | 109.1 | 107.9 | 106.1 | 106.8 | 108 | 107.8
SAE CCA(1차) 18℃ 24H 방치 | 10초 전압
| 7.2V 지속시간 | 46.9초 | 43.1초 | 46.8초 |  | 43.5초 |  | 41.2초 | 37.3초 |  | 33.3초
| 방전량 | 5.115 | 5.327 | 4.552 |  | 4.952 |  | 4.717 | 4.57 |  | 4.2
EN CCA 18℃ | 10초 전압 |  |  |  | 8.35 |  | 7.98 |  |  | 8.06
| 6.0V 지속시간 |  |  |  | 167.6초 |  | 138.7초 |  |  | 136.9초
| 방전량 |  |  |  | 6.6 |  | 6.6 |  |  | 5.615

## AGM60_V1
구분 | 시험항목 | AGM60
초기상태 | 제조로트 | 060C26A919510243V1 | 060C26B256311380V1 | 060C26C537126248V1 | 060C26D066134433V1 | 060C26F065505938V1 | 060C26G780537246V1 | 060C26H205356147V1 | 060C26J002503698V1 | 060C26K862994946V1 | 060C26L952247912V1
| 전압 | 12.89 | 12.81 | 12.92 | 12.83 | 12.81 | 12.86 | 12.89 | 12.88 | 12.92 | 12.81
| 내부저항 | 3.43 | 3.39 | 3.27 | 3.01 | 3.38 | 3.41 | 3.27 | 3.32 | 3.22 | 3.3
| 중량 | 17336 | 17375 | 17288 | 17335 | 17260 | 17319 | 17368 | 17206 | 17351 | 17296
공정 SPC DATA | MT(V) | 12.81 | 12.89 | 12.81 | 12.88 | 12.89 | 12.88 | 12.89 | 12.8 | 12.8 | 12.87
| MT(A) | 666 | 647 | 670 | 655 | 669 | 640 | 656 | 658 | 677 | 684
20HR용량(1차) | 방전량 | 57.24 | 60.18 | 58.62 | 58.44 | 58.2 | 58.5 | 56.58 | 60.12 | 58.62 | 58.2
| 충전량 | 62.45 | 64.87 | 61.96 | 63.64 | 62.16 | 62.77 | 60.6 | 65.77 | 62.96 | 60.94
| 용량(%) | 95.4 | 100.3 | 97.7 | 97.4 | 97 | 97.5 | 94.3 | 100.2 | 97.7 | 97
| 충전율(%) | 109.1 | 107.8 | 105.7 | 108.9 | 106.8 | 107.3 | 107.1 | 109.4 | 107.4 | 104.7
SAE CCA(1차) 18℃ 24H 방치 | 10초 전압
| 7.2V 지속시간 |  | 37초 | 47.2초 |  | 41.6초 |  |  | 41초
| 방전량 |  | 4.481 | 4.985 |  | 4.476 |  |  | 4.965
EN CCA 18℃ | 10초 전압 | 7.51 |  |  | 7.99 |  | 8.18 | 7.81 |  | 7.97 | 7.62
| 6.0V 지속시간 | 120.3초 |  |  | 138.4초 |  | 115.1초 | 134.2초 |  | 118.5초 | 114.1초
| 방전량 | 5.4 |  |  | 6.378 |  | 6.22 | 5.814 |  | 5.813 | 5.5

## AGM60_Y1
구분 | 시험항목 | AGM60
초기상태 | 제조로트 | 060C26A781042399Y1 | 060C26B455925809Y1 | 060C26C783097862Y1 | 060C26D366654911Y1 | 060C26F179592488Y1 | 060C26G692398195Y1 | 060C26H396424101Y1 | 060C26J362737028Y1 | 060C26K513643754Y1 | 060C26L960302569Y1
| 전압 | 12.93 | 12.91 | 12.9 | 12.81 | 12.85 | 12.86 | 12.81 | 12.85 | 12.92 | 12.93
| 내부저항 | 3.24 | 3.05 | 3.11 | 3.03 | 3.26 | 3.32 | 3.22 | 3.31 | 3.34 | 3.05
| 중량 | 17175 | 17181 | 17215 | 17235 | 17317 | 17380 | 17207 | 17323 | 17164 | 17311
공정 SPC DATA | MT(V) | 12.82 | 12.86 | 12.81 | 12.88 | 12.89 | 12.83 | 12.86 | 12.8 | 12.83 | 12.9
| MT(A) | 678 | 669 | 672 | 667 | 681 | 670 | 655 | 660 | 644 | 651
20HR용량(1차) | 방전량 | 58.44 | 58.08 | 62.22 | 58.14 | 58.38 | 57.3 | 60.12 | 57.9 | 58.2 | 54.42
| 충전량 | 62.65 | 62.61 | 67.07 | 62.44 | 60.72 | 61.71 | 65.71 | 63.28 | 61.87 | 58.5
| 용량(%) | 97.4 | 96.8 | 103.7 | 96.9 | 97.3 | 95.5 | 100.2 | 96.5 | 97 | 90.7
| 충전율(%) | 107.2 | 107.8 | 107.8 | 107.4 | 104 | 107.7 | 109.3 | 109.3 | 106.3 | 107.5
SAE CCA(1차) 18℃ 24H 방치 | 10초 전압
| 7.2V 지속시간 |  |  | 59.4초 |  |  | 43.8초 |  | 43.3초 |  | 34.8초
| 방전량 |  |  | 5.4 |  |  | 4.744 |  | 4.2 |  | 4.2
EN CCA 18℃ | 10초 전압 | 8.13 | 8.03 |  | 7.82 | 7.82 |  | 8.4 |  | 7.87
| 6.0V 지속시간 | 170초 | 119초 |  | 147.2초 | 102.4초 |  | 170초 |  | 119초
| 방전량 | 6.548 | 6.308 |  | 6.295 | 5.791 |  | 6.6 |  | 6.175

## AGM60_Z1
구분 | 시험항목 | AGM60
초기상태 | 제조로트 | 060C26A309488662Z1 | 060C26B158894483Z1 | 060C26C332240231Z1 | 060C26D112142609Z1 | 060C26F650116120Z1 | 060C26G656927502Z1 | 060C26H582658710Z1 | 060C26J652960436Z1 | 060C26K115465619Z1 | 060C26L331120671Z1
| 전압 | 12.86 | 12.83 | 12.8 | 12.92 | 12.88 | 12.86 | 12.84 | 12.81 | 12.88 | 12.88
| 내부저항 | 3.12 | 3.02 | 3.35 | 3.02 | 3.49 | 3.15 | 3.32 | 3.48 | 3.03 | 3.21
| 중량 | 17140 | 17317 | 17385 | 17482 | 17293 | 17236 | 17357 | 17380 | 17243 | 17364
공정 SPC DATA | MT(V) | 12.85 | 12.86 | 12.8 | 12.88 | 12.85 | 12.83 | 12.89 | 12.86 | 12.85 | 12.88
| MT(A) | 663 | 662 | 676 | 671 | 661 | 664 | 676 | 683 | 637 | 676
20HR용량(1차) | 방전량 | 61.08 | 61.86 | 59.16 | 61.44 | 60.36 | 58.2 | 56.34 | 57.06 | 57 | 56.7
| 충전량 | 63.95 | 66.99 | 62.41 | 65.25 | 62.96 | 60.7 | 61.58 | 62.31 | 60.59 | 58.97
| 용량(%) | 101.8 | 103.1 | 98.6 | 102.4 | 100.6 | 97 | 93.9 | 95.1 | 95 | 94.5
| 충전율(%) | 104.7 | 108.3 | 105.5 | 106.2 | 104.3 | 104.3 | 109.3 | 109.2 | 106.3 | 104
SAE CCA(1차) 18℃ 24H 방치 | 10초 전압
| 7.2V 지속시간 |  | 42.7초 | 39.7초 | 44.2초 | 42.2초 |  |  |  |  | 35.5초
| 방전량 |  | 4.254 | 4.691 | 4.665 | 4.791 |  |  |  |  | 4.495
EN CCA 18℃ | 10초 전압 | 8.17 |  |  |  |  | 7.63 | 7.88 | 7.51 | 7.69
| 6.0V 지속시간 | 160.3초 |  |  |  |  | 129.3초 | 113.8초 | 111.4초 | 114.7초
| 방전량 | 6.523 |  |  |  |  | 5.817 | 5.907 | 5.646 | 5.772

## AGM70_B1
구분 | 시험항목 | AGM70
초기상태 | 제조로트 | 070C26A993768275B1 | 070C26B646774435B1 | 070C26C045959465B1 | 070C26D412690570B1 | 070C26F790605733B1 | 070C26G384822769B1 | 070C26H457036827B1 | 070C26J756078351B1 | 070C26K533568248B1 | 070C26L961244520B1
| 전압 | 12.9 | 12.86 | 12.86 | 12.9 | 12.93 | 12.91 | 12.84 | 12.85 | 12.88 | 12.85
| 내부저항 | 3.47 | 3.27 | 3.38 | 3.27 | 3.25 | 3.23 | 3.4 | 3.11 | 3.36 | 3.31
| 중량 | 20118 | 20238 | 20116 | 20238 | 20168 | 20180 | 20077 | 20247 | 20085 | 20111
공정 SPC DATA | MT(V) | 12.83 | 12.84 | 12.81 | 12.84 | 12.8 | 12.85 | 12.82 | 12.85 | 12.84 | 12.9
| MT(A) | 778 | 792 | 762 | 765 | 774 | 773 | 786 | 772 | 759 | 762
20HR용량(1차) | 방전량 | 68.6 | 67.62 | 72.52 | 69.65 | 69.3 | 63.84 | 68.88 | 68.04 | 73.08 | 67.55
| 충전량 | 72.51 | 70.46 | 78.54 | 75.64 | 73.6 | 66.84 | 75.42 | 74.64 | 78.41 | 74.03
| 용량(%) | 98 | 96.6 | 103.6 | 99.5 | 99 | 91.2 | 98.4 | 97.2 | 104.4 | 96.5
| 충전율(%) | 105.7 | 104.2 | 108.3 | 108.6 | 106.2 | 104.7 | 109.5 | 109.7 | 107.3 | 109.6
SAE CCA(1차) 18℃ 24H 방치 | 10초 전압
| 7.2V 지속시간 |  |  | 47.3초 |  | 33.1초 | 28.9초 | 44.8초 | 33.9초 | 53.1초 | 39.9초
| 방전량 |  |  | 6.113 |  | 5.303 | 4.991 | 6.022 | 5.216 | 6.3 | 5.549
EN CCA 18℃ | 10초 전압 | 7.7 | 7.71 |  | 7.53
| 6.0V 지속시간 | 112.5초 | 117.2초 |  | 119.4초
| 방전량 | 6.874 | 6.363 |  | 6.3

## AGM70_C1
구분 | 시험항목 | AGM70
초기상태 | 제조로트 | 070C26A613558029C1 | 070C26B114580750C1 | 070C26C848701285C1 | 070C26E611695322C1 | 070C26F601776004C1 | 070C26H234231358C1 | 070C26I115145644C1 | 070C26K854253263C1 | 070C26L894868097C1
| 전압 | 12.82 | 12.85 | 12.83 | 12.91 | 12.83 | 12.81 | 12.85 | 12.85 | 12.94
| 내부저항 | 3.07 | 3.28 | 3.33 | 3.48 | 3.12 | 3.02 | 3.34 | 3.2 | 3.2
| 중량 | 20141 | 20155 | 20222 | 20140 | 20156 | 20176 | 20165 | 20099 | 20067
공정 SPC DATA | MT(V) | 12.89 | 12.84 | 12.89 | 12.84 | 12.86 | 12.86 | 12.82 | 12.82 | 12.83
| MT(A) | 758 | 770 | 791 | 780 | 765 | 759 | 777 | 764 | 794
20HR용량(1차) | 방전량 | 65.1 | 70.28 | 67.48 | 71.33 | 69.3 | 69.09 | 67.27 | 68.25 | 68.18
| 충전량 | 70.57 | 76.68 | 73.82 | 76.47 | 72.56 | 71.92 | 71.04 | 74.94 | 74.93
| 용량(%) | 93 | 100.4 | 96.4 | 101.9 | 99 | 98.7 | 96.1 | 97.5 | 97.4
| 충전율(%) | 108.4 | 109.1 | 109.4 | 107.2 | 104.7 | 104.1 | 105.6 | 109.8 | 109.9
SAE CCA(1차) 18℃ 24H 방치 | 10초 전압
| 7.2V 지속시간 | 45.9초 | 51.1초 | 27.2초 | 55.3초 | 38.3초 |  |  | 28초
| 방전량 | 5.41 | 5.977 | 5.314 | 6.3 | 5.957 |  |  | 4.918
EN CCA 18℃ | 10초 전압 | [5 empty] | 8.22 | 7.86 |  | 7.67
| 6.0V 지속시간 | [5 empty] | 158초 | 127.1초 |  | 125.8초
| 방전량 | [5 empty] | 7.142 | 7.416 |  | 6.511

## AGM70_D1
구분 | 시험항목 | AGM70
초기상태 | 제조로트 | 070C26A956676839D1 | 070C26B881047486D1 | 070C26C774310787D1 | 070C26E000819093D1 | 070C26F002927432D1 | 070C26H993776736D1 | 070C26I843612355D1 | 070C26K104093416D1 | 070C26L282550249D1
| 전압 | 12.81 | 12.86 | 12.82 | 12.89 | 12.94 | 12.92 | 12.94 | 12.8 | 12.89
| 내부저항 | 3.49 | 3.12 | 3.2 | 3.18 | 3.24 | 3.29 | 3.17 | 3.43 | 3.36
| 중량 | 20168 | 20067 | 20139 | 20169 | 20152 | 20212 | 20211 | 20264 | 20180
공정 SPC DATA | MT(V) | 12.81 | 12.81 | 12.81 | 12.88 | 12.81 | 12.85 | 12.89 | 12.89 | 12.84
| MT(A) | 782 | 743 | 771 | 785 | 774 | 757 | 771 | 788 | 762
20HR용량(1차) | 방전량 | 64.47 | 69.23 | 67.62 | 67.27 | 65.94 | 67.06 | 69.16 | 66.15 | 68.04
| 충전량 | 68.98 | 74.42 | 70.87 | 70.77 | 71.87 | 70.28 | 75.52 | 69.92 | 74.57
| 용량(%) | 92.1 | 98.9 | 96.6 | 96.1 | 94.2 | 95.8 | 98.8 | 94.5 | 97.2
| 충전율(%) | 107 | 107.5 | 104.8 | 105.2 | 109 | 104.8 | 109.2 | 105.7 | 109.6
SAE CCA(1차) 18℃ 24H 방치 | 10초 전압
| 7.2V 지속시간 | 35.6초 |  |  | 37.1초
| 방전량 | 4.9 |  |  | 5.986
EN CCA 18℃ | 10초 전압 |  | 7.7 | 7.82 |  | 8.02 | 7.61 | 8.18 | 7.45 | 7.59
| 6.0V 지속시간 |  | 135.9초 | 115.8초 |  | 150.5초 | 86.9초 | 152.1초 | 105.5초 | 132.4초
| 방전량 |  | 6.77 | 7.39 |  | 7.555 | 6.3 | 7.415 | 6.3 | 6.419

## AGM70_G1
구분 | 시험항목 | AGM70
초기상태 | 제조로트 | 070C26A894059324G1 | 070C26B209369590G1 | 070C26C954533220G1 | 070C26E359516542G1 | 070C26F464943743G1 | 070C26H789729128G1 | 070C26I677659768G1 | 070C26K602581531G1 | 070C26L131842382G1
| 전압 | 12.84 | 12.9 | 12.83 | 12.81 | 12.94 | 12.88 | 12.9 | 12.94 | 12.81
| 내부저항 | 3.2 | 3.24 | 3.42 | 3.36 | 3.07 | 3.03 | 3.45 | 3.41 | 3.37
| 중량 | 20183 | 20266 | 20199 | 20187 | 20005 | 20213 | 20079 | 20168 | 20147
공정 SPC DATA | MT(V) | 12.84 | 12.89 | 12.87 | 12.88 | 12.82 | 12.89 | 12.89 | 12.89 | 12.84
| MT(A) | 750 | 807 | 769 | 786 | 773 | 804 | 758 | 776 | 758
20HR용량(1차) | 방전량 | 69.37 | 69.44 | 65.52 | 66.22 | 66.71 | 68.88 | 64.82 | 69.44 | 71.12
| 충전량 | 72.35 | 73.95 | 68.99 | 72.58 | 72.18 | 73.43 | 68.19 | 75.06 | 74.68
| 용량(%) | 99.1 | 99.2 | 93.6 | 94.6 | 95.3 | 98.4 | 92.6 | 99.2 | 101.6
| 충전율(%) | 104.3 | 106.5 | 105.3 | 109.6 | 108.2 | 106.6 | 105.2 | 108.1 | 105
SAE CCA(1차) 18℃ 24H 방치 | 10초 전압
| 7.2V 지속시간 |  | 34초 |  |  |  |  | 28.7초
| 방전량 |  | 5.599 |  |  |  |  | 5.084
EN CCA 18℃ | 10초 전압 | 7.63 |  | 7.62 | 7.57 | 7.46 | 8.13 |  | 7.62 | 7.85
| 6.0V 지속시간 | 135.8초 |  | 127.9초 | 98.7초 | 105.9초 | 124.3초 |  | 95.7초 | 133.8초
| 방전량 | 6.777 |  | 6.3 | 7.013 | 6.3 | 7.215 |  | 6.745 | 7.548

## AGM70_H1
구분 | 시험항목 | AGM70
초기상태 | 제조로트 | 070C26A269652185H1 | 070C26B614059155H1 | 070C26C310500900H1 | 070C26E847587770H1 | 070C26F571417824H1 | 070C26H067950623H1 | 070C26I566813315H1 | 070C26K619307369H1 | 070C26L090616665H1
| 전압 | 12.86 | 12.92 | 12.89 | 12.86 | 12.91 | 12.84 | 12.95 | 12.94 | 12.87
| 내부저항 | 3.29 | 3.26 | 3.19 | 3.5 | 3.12 | 3.12 | 3.37 | 3.07 | 3.07
| 중량 | 20175 | 20176 | 20199 | 20127 | 20129 | 20167 | 20122 | 20248 | 20250
공정 SPC DATA | MT(V) | 12.84 | 12.88 | 12.85 | 12.9 | 12.82 | 12.89 | 12.82 | 12.85 | 12.9
| MT(A) | 765 | 757 | 774 | 764 | 784 | 777 | 758 | 786 | 755
20HR용량(1차) | 방전량 | 70.14 | 68.67 | 65.52 | 73.5 | 68.25 | 65.03 | 66.43 | 68.46 | 67.76
| 충전량 | 76.94 | 74.58 | 70.76 | 77.25 | 73.91 | 68.09 | 69.22 | 73.8 | 71.08
| 용량(%) | 100.2 | 98.1 | 93.6 | 105 | 97.5 | 92.9 | 94.9 | 97.8 | 96.8
| 충전율(%) | 109.7 | 108.6 | 108 | 105.1 | 108.3 | 104.7 | 104.2 | 107.8 | 104.9
SAE CCA(1차) 18℃ 24H 방치 | 10초 전압
| 7.2V 지속시간 | 36.5초 | 36.4초 | 37.4초 |  | 34.8초 | 40.5초 |  |  | 31.7초
| 방전량 | 5.326 | 6.011 | 5.974 |  | 5.66 | 5.375 |  |  | 5.373
EN CCA 18℃ | 10초 전압 |  |  |  | 8.07 |  |  | 7.83 | 7.96
| 6.0V 지속시간 |  |  |  | 156.9초 |  |  | 113.8초 | 125.1초
| 방전량 |  |  |  | 7.7 |  |  | 6.998 | 7.23

## AGM70_S1
구분 | 시험항목 | AGM70
초기상태 | 제조로트 | 070C26A146019716S1 | 070C26B950070728S1 | 070C26C863936199S1 | 070C26E482052007S1 | 070C26F833167918S1 | 070C26H623321830S1 | 070C26I663640072S1 | 070C26K147300978S1 | 070C26L993144742S1
| 전압 | 12.88 | 12.8 | 12.9 | 12.85 | 12.87 | 12.82 | 12.82 | 12.83 | 12.9
| 내부저항 | 3.13 | 3.1 | 3.22 | 3.23 | 3.36 | 3.35 | 3.11 | 3.15 | 3.15
| 중량 | 20152 | 20131 | 20141 | 20101 | 20199 | 20190 | 20163 | 20163 | 20025
공정 SPC DATA | MT(V) | 12.87 | 12.8 | 12.84 | 12.88 | 12.86 | 12.81 | 12.87 | 12.81 | 12.87
| MT(A) | 763 | 768 | 763 | 778 | 728 | 775 | 767 | 779 | 793
20HR용량(1차) | 방전량 | 69.93 | 67.13 | 70.14 | 67.9 | 68.46 | 71.75 | 69.58 | 69.23 | 70.91
| 충전량 | 73.36 | 70.76 | 74.63 | 73.4 | 75.03 | 75.77 | 73.89 | 72.97 | 77.93
| 용량(%) | 99.9 | 95.9 | 100.2 | 97 | 97.8 | 102.5 | 99.4 | 98.9 | 101.3
| 충전율(%) | 104.9 | 105.4 | 106.4 | 108.1 | 109.6 | 105.6 | 106.2 | 105.4 | 109.9
SAE CCA(1차) 18℃ 24H 방치 | 10초 전압
| 7.2V 지속시간 | 42.4초 |  | 49.7초 |  | 38.9초 | 38.3초
| 방전량 | 5.415 |  | 6.162 |  | 5.3 | 5.556
EN CCA 18℃ | 10초 전압 |  | 7.59 |  | 7.88 |  |  | 7.8 | 8.16 | 8.06
| 6.0V 지속시간 |  | 124.4초 |  | 137.6초 |  |  | 128.1초 | 159.4초 | 164.4초
| 방전량 |  | 7.037 |  | 7.073 |  |  | 7.127 | 7.532 | 7.431

## AGM70_Y1
구분 | 시험항목 | AGM70
초기상태 | 제조로트 | 070C26A562344872Y1 | 070C26B389588325Y1 | 070C26C293035060Y1 | 070C26E345595004Y1 | 070C26F108720854Y1 | 070C26H250777152Y1 | 070C26I740341693Y1 | 070C26K954762611Y1 | 070C26L994422039Y1
| 전압 | 12.84 | 12.88 | 12.85 | 12.95 | 12.95 | 12.85 | 12.85 | 12.87 | 12.93
| 내부저항 | 3.36 | 3.41 | 3.31 | 3.44 | 3.18 | 3.17 | 3.41 | 3.04 | 3.43
| 중량 | 20121 | 20180 | 20134 | 20182 | 20124 | 20075 | 20168 | 20091 | 20265
공정 SPC DATA | MT(V) | 12.89 | 12.86 | 12.87 | 12.81 | 12.86 | 12.83 | 12.85 | 12.9 | 12.84
| MT(A) | 787 | 754 | 776 | 798 | 759 | 757 | 773 | 763 | 762
20HR용량(1차) | 방전량 | 65.94 | 67.69 | 70.42 | 69.37 | 67.13 | 66.99 | 69.72 | 69.72 | 68.74
| 충전량 | 71.74 | 72.97 | 76.76 | 72.84 | 70.08 | 73.62 | 73.83 | 75.23 | 73.21
| 용량(%) | 94.2 | 96.7 | 100.6 | 99.1 | 95.9 | 95.7 | 99.6 | 99.6 | 98.2
| 충전율(%) | 108.8 | 107.8 | 109 | 105 | 104.4 | 109.9 | 105.9 | 107.9 | 106.5
SAE CCA(1차) 18℃ 24H 방치 | 10초 전압
| 7.2V 지속시간 |  | 45.1초 |  |  | 29.4초 | 37.3초 |  |  | 52.1초
| 방전량 |  | 5.797 |  |  | 5.441 | 5.001 |  |  | 6.101
EN CCA 18℃ | 10초 전압 | 7.53 |  | 7.9 | 7.95 |  |  | 7.93 | 7.72
| 6.0V 지속시간 | 122.6초 |  | 140초 | 153.3초 |  |  | 132.7초 | 99.7초
| 방전량 | 6.958 |  | 6.684 | 6.627 |  |  | 7.7 | 6.708

## AGM70_Z1
구분 | 시험항목 | AGM70
초기상태 | 제조로트 | 070C26A404772508Z1 | 070C26B874930038Z1 | 070C26C942821540Z1 | 070C26E415981154Z1 | 070C26F542499849Z1 | 070C26H334999615Z1 | 070C26I255906403Z1 | 070C26K458036471Z1 | 070C26L156406763Z1
| 전압 | 12.81 | 12.82 | 12.85 | 12.94 | 12.81 | 12.94 | 12.94 | 12.82 | 12.86
| 내부저항 | 3.06 | 3.49 | 3.44 | 3.38 | 3.06 | 3.09 | 3.23 | 3.36 | 3.23
| 중량 | 20131 | 20177 | 20159 | 20255 | 20167 | 20202 | 20187 | 20091 | 20171
공정 SPC DATA | MT(V) | 12.81 | 12.81 | 12.88 | 12.89 | 12.85 | 12.85 | 12.87 | 12.86 | 12.85
| MT(A) | 772 | 772 | 750 | 770 | 761 | 762 | 774 | 762 | 765
20HR용량(1차) | 방전량 | 71.05 | 68.46 | 68.6 | 68.46 | 70.28 | 69.16 | 70.35 | 66.36 | 68.95
| 충전량 | 76.09 | 74.83 | 75.12 | 72.5 | 75.69 | 73.59 | 76.68 | 72.4 | 75.57
| 용량(%) | 101.5 | 97.8 | 98 | 97.8 | 100.4 | 98.8 | 100.5 | 94.8 | 98.5
| 충전율(%) | 107.1 | 109.3 | 109.5 | 105.9 | 107.7 | 106.4 | 109 | 109.1 | 109.6
SAE CCA(1차) 18℃ 24H 방치 | 10초 전압
| 7.2V 지속시간 | 38.8초 | 35.3초 | 48초 |  | 41.4초 | 36.9초 | 36.2초
| 방전량 | 5.481 | 5.676 | 5.412 |  | 5.735 | 5.37 | 5.738
EN CCA 18℃ | 10초 전압 |  |  |  | 8 |  |  |  | 8.02 | 7.96
| 6.0V 지속시간 |  |  |  | 114.3초 |  |  |  | 144.9초 | 126.8초
| 방전량 |  |  |  | 7.023 |  |  |  | 7.095 | 7.427

## AGM80_B1
구분 | 시험항목 | AGM80
초기상태 | 제조로트 | 080C26A555179179B1 | 080C26B247931751B1 | 080C26C741326619B1 | 080C26E662377276B1 | 080C26F121782895B1 | 080C26H035083268B1 | 080C26I207732665B1 | 080C26K799025156B1 | 080C26L443631967B1
| 전압 | 12.95 | 12.83 | 12.93 | 12.95 | 12.92 | 12.92 | 12.93 | 12.94 | 12.82
| 내부저항 | 3.11 | 3.46 | 3.29 | 3.44 | 3.14 | 3.13 | 3.34 | 3.32 | 3.14
| 중량 | 23084 | 23010 | 23041 | 23081 | 23011 | 23100 | 23076 | 23016 | 22994
공정 SPC DATA | MT(V) | 12.82 | 12.85 | 12.86 | 12.82 | 12.84 | 12.88 | 12.87 | 12.89 | 12.81
| MT(A) | 890 | 871 | 866 | 869 | 902 | 893 | 872 | 886 | 871
20HR용량(1차) | 방전량 | 78.96 | 73.68 | 78.16 | 77.04 | 78 | 79.92 | 79.6 | 76.56 | 79.52
| 충전량 | 82.75 | 80.61 | 82.07 | 81.66 | 82.06 | 86.55 | 85.17 | 80.77 | 83.97
| 용량(%) | 98.7 | 92.1 | 97.7 | 96.3 | 97.5 | 99.9 | 99.5 | 95.7 | 99.4
| 충전율(%) | 104.8 | 109.4 | 105 | 106 | 105.2 | 108.3 | 107 | 105.5 | 105.6
SAE CCA(1차) 18℃ 24H 방치 | 10초 전압
| 7.2V 지속시간 | 47.7초 |  |  | 43.9초 |  | 52.1초 | 46.6초 | 35.4초 | 45.1초
| 방전량 | 6.893 |  |  | 6.355 |  | 7.117 | 6.816 | 6.188 | 6.42
EN CCA 18℃ | 10초 전압 |  | 7.48 | 7.55 |  | 8.04
| 6.0V 지속시간 |  | 112.8초 | 123.2초 |  | 124초
| 방전량 |  | 7.2 | 7.934 |  | 8.467

## AGM80_C1
구분 | 시험항목 | AGM80
초기상태 | 제조로트 | 080C26A338209999C1 | 080C26B061564152C1 | 080C26C342889118C1 | 080C26E989120631C1 | 080C26F840148012C1 | 080C26H261289964C1 | 080C26I629282977C1 | 080C26K319712938C1 | 080C26L827941985C1
| 전압 | 12.93 | 12.9 | 12.86 | 12.94 | 12.8 | 12.9 | 12.81 | 12.84 | 12.85
| 내부저항 | 3.24 | 3.49 | 3.22 | 3.4 | 3.05 | 3.32 | 3.38 | 3.19 | 3.35
| 중량 | 23071 | 23073 | 23096 | 23066 | 23081 | 23081 | 23185 | 23129 | 23010
공정 SPC DATA | MT(V) | 12.86 | 12.89 | 12.85 | 12.87 | 12.87 | 12.82 | 12.8 | 12.86 | 12.83
| MT(A) | 881 | 869 | 887 | 865 | 893 | 895 | 881 | 854 | 904
20HR용량(1차) | 방전량 | 78 | 77.12 | 80.8 | 76.48 | 80.72 | 78.8 | 79.36 | 79.44 | 78.32
| 충전량 | 85.49 | 83.83 | 84.68 | 82.45 | 84.27 | 81.95 | 84.99 | 82.86 | 83.72
| 용량(%) | 97.5 | 96.4 | 101 | 95.6 | 100.9 | 98.5 | 99.2 | 99.3 | 97.9
| 충전율(%) | 109.6 | 108.7 | 104.8 | 107.8 | 104.4 | 104 | 107.1 | 104.3 | 106.9
SAE CCA(1차) 18℃ 24H 방치 | 10초 전압
| 7.2V 지속시간 |  |  | 31.3초 | 28.6초 | 48.5초 | 39.5초 |  |  | 43.4초
| 방전량 |  |  | 5.833 | 5.755 | 6.816 | 6.608 |  |  | 6.666
EN CCA 18℃ | 10초 전압 | 7.98 | 7.61 |  |  |  |  | 7.91 | 7.65
| 6.0V 지속시간 | 129.2초 | 108.7초 |  |  |  |  | 145.7초 | 136.3초
| 방전량 | 7.96 | 7.213 |  |  |  |  | 8.266 | 7.895

## AGM80_D1
구분 | 시험항목 | AGM80
초기상태 | 제조로트 | 080C26A804262862D1 | 080C26B247984008D1 | 080C26C523559722D1 | 080C26E236914158D1 | 080C26F573862175D1 | 080C26H579051606D1 | 080C26I953205754D1 | 080C26K061944388D1 | 080C26L987935539D1
| 전압 | 12.92 | 12.9 | 12.94 | 12.9 | 12.91 | 12.87 | 12.92 | 12.93 | 12.81
| 내부저항 | 3.22 | 3.34 | 3.25 | 3.09 | 3.16 | 3.37 | 3.28 | 3.49 | 3.22
| 중량 | 23042 | 22875 | 23086 | 23134 | 23045 | 22977 | 23050 | 23113 | 23065
공정 SPC DATA | MT(V) | 12.87 | 12.89 | 12.81 | 12.88 | 12.8 | 12.86 | 12.89 | 12.82 | 12.82
| MT(A) | 889 | 877 | 893 | 875 | 845 | 872 | 865 | 863 | 895
20HR용량(1차) | 방전량 | 76.4 | 82.4 | 74.4 | 80.8 | 77.2 | 75.12 | 77.12 | 76.4 | 76.24
| 충전량 | 81.52 | 88.83 | 81.84 | 84.68 | 83.22 | 80.68 | 84.68 | 81.44 | 82.19
| 용량(%) | 95.5 | 103 | 93 | 101 | 96.5 | 93.9 | 96.4 | 95.5 | 95.3
| 충전율(%) | 106.7 | 107.8 | 110 | 104.8 | 107.8 | 107.4 | 109.8 | 106.6 | 107.8
SAE CCA(1차) 18℃ 24H 방치 | 10초 전압
| 7.2V 지속시간 | 39.6초 |  | 44.9초 |  |  |  |  | 46.6초 | 37.3초
| 방전량 | 6.799 |  | 6.217 |  |  |  |  | 6.071 | 6.175
EN CCA 18℃ | 10초 전압 |  | 8.18 |  | 8.13 | 7.93 | 7.29 | 7.91
| 6.0V 지속시간 |  | 167.3초 |  | 165.7초 | 121.5초 | 104.6초 | 135.3초
| 방전량 |  | 8.8 |  | 8.8 | 7.77 | 7.253 | 8.499

## AGM80_H1
구분 | 시험항목 | AGM80
초기상태 | 제조로트 | 080C26A330278191H1 | 080C26B000005478H1 | 080C26C198635320H1 | 080C26E259154629H1 | 080C26F524390212H1 | 080C26H274119194H1 | 080C26I158212343H1 | 080C26K101877491H1 | 080C26L982870739H1
| 전압 | 12.9 | 12.83 | 12.95 | 12.88 | 12.91 | 12.87 | 12.86 | 12.93 | 12.81
| 내부저항 | 3.4 | 3.26 | 3.31 | 3.09 | 3.18 | 3.23 | 3.38 | 3.31 | 3.33
| 중량 | 23030 | 22982 | 23025 | 22872 | 22969 | 23100 | 23089 | 23000 | 23082
공정 SPC DATA | MT(V) | 12.86 | 12.82 | 12.84 | 12.84 | 12.86 | 12.81 | 12.87 | 12.82 | 12.81
| MT(A) | 877 | 895 | 883 | 886 | 869 | 872 | 883 | 868 | 886
20HR용량(1차) | 방전량 | 79.92 | 79.2 | 78.08 | 76 | 77.92 | 76.96 | 79.52 | 77.52 | 81.44
| 충전량 | 86.15 | 86.09 | 85.5 | 80.56 | 81.66 | 80.35 | 83.5 | 83.02 | 84.94
| 용량(%) | 99.9 | 99 | 97.6 | 95 | 97.4 | 96.2 | 99.4 | 96.9 | 101.8
| 충전율(%) | 107.8 | 108.7 | 109.5 | 106 | 104.8 | 104.4 | 105 | 107.1 | 104.3
SAE CCA(1차) 18℃ 24H 방치 | 10초 전압
| 7.2V 지속시간 | 38.3초 | 44.5초 | 41초 |  | 32.8초 |  | 36.9초 | 38.6초
| 방전량 | 6.176 | 7.173 | 7.2 |  | 5.838 |  | 7.189 | 6.72
EN CCA 18℃ | 10초 전압 |  |  |  | 7.92 |  | 7.58 |  |  | 7.88
| 6.0V 지속시간 |  |  |  | 142.2초 |  | 110.6초 |  |  | 148.9초
| 방전량 |  |  |  | 8.552 |  | 7.916 |  |  | 8.258

## AGM80_S1
구분 | 시험항목 | AGM80
초기상태 | 제조로트 | 080C26A856127338S1 | 080C26B745982495S1 | 080C26C281275764S1 | 080C26E539656074S1 | 080C26F407385451S1 | 080C26H018067003S1 | 080C26I979868493S1 | 080C26K631936422S1 | 080C26L889968351S1
| 전압 | 12.88 | 12.95 | 12.82 | 12.92 | 12.82 | 12.86 | 12.81 | 12.95 | 12.88
| 내부저항 | 3.42 | 3.24 | 3.39 | 3.08 | 3.25 | 3.32 | 3.36 | 3.09 | 3.34
| 중량 | 23054 | 22988 | 23027 | 23123 | 23118 | 23104 | 22974 | 23063 | 22925
공정 SPC DATA | MT(V) | 12.83 | 12.84 | 12.85 | 12.83 | 12.81 | 12.85 | 12.87 | 12.89 | 12.88
| MT(A) | 852 | 870 | 878 | 889 | 905 | 882 | 889 | 892 | 898
20HR용량(1차) | 방전량 | 79.92 | 77.76 | 78.56 | 82.16 | 82.96 | 75.12 | 78.56 | 81.44 | 77.76
| 충전량 | 87.35 | 83.9 | 82.96 | 87.99 | 90.59 | 80.53 | 83.67 | 86.08 | 84.84
| 용량(%) | 99.9 | 97.2 | 98.2 | 102.7 | 103.7 | 93.9 | 98.2 | 101.8 | 97.2
| 충전율(%) | 109.3 | 107.9 | 105.6 | 107.1 | 109.2 | 107.2 | 106.5 | 105.7 | 109.1
SAE CCA(1차) 18℃ 24H 방치 | 10초 전압
| 7.2V 지속시간 |  | 44.6초 |  | 42.2초 | 42.6초 |  | 48.1초 | 48.2초
| 방전량 |  | 6.778 |  | 6.121 | 6.311 |  | 6.552 | 6.77
EN CCA 18℃ | 10초 전압 | 8.05 |  | 8.17 |  |  | 7.71 |  |  | 7.91
| 6.0V 지속시간 | 162.6초 |  | 154.4초 |  |  | 134.5초 |  |  | 132.2초
| 방전량 | 8.8 |  | 8.8 |  |  | 8.125 |  |  | 7.991

## AGM80_Y1
구분 | 시험항목 | AGM80
초기상태 | 제조로트 | 080C26A525447441Y1 | 080C26B550956670Y1 | 080C26C519084914Y1 | 080C26E065076928Y1 | 080C26F330126458Y1 | 080C26H709475129Y1 | 080C26I238549104Y1 | 080C26K565581370Y1 | 080C26L074854902Y1
| 전압 | 12.91 | 12.94 | 12.9 | 12.83 | 12.88 | 12.91 | 12.89 | 12.83 | 12.93
| 내부저항 | 3.35 | 3.22 | 3.24 | 3.27 | 3.12 | 3.16 | 3.25 | 3.31 | 3.27
| 중량 | 23128 | 23059 | 23088 | 23008 | 23087 | 22950 | 22984 | 22968 | 23008
공정 SPC DATA | MT(V) | 12.85 | 12.86 | 12.82 | 12.89 | 12.87 | 12.86 | 12.8 | 12.86 | 12.81
| MT(A) | 864 | 861 | 882 | 868 | 890 | 883 | 879 | 888 | 888
20HR용량(1차) | 방전량 | 76.24 | 75.68 | 80.24 | 77.36 | 77.6 | 79.68 | 78.24 | 79.36 | 76.32
| 충전량 | 82.19 | 81.51 | 84.73 | 81.85 | 85.13 | 83.03 | 84.73 | 83.01 | 79.45
| 용량(%) | 95.3 | 94.6 | 100.3 | 96.7 | 97 | 99.6 | 97.8 | 99.2 | 95.4
| 충전율(%) | 107.8 | 107.7 | 105.6 | 105.8 | 109.7 | 104.2 | 108.3 | 104.6 | 104.1
SAE CCA(1차) 18℃ 24H 방치 | 10초 전압
| 7.2V 지속시간 | 33초 |  |  | 45.1초 |  | 40.6초 | 47.2초 | 50.1초 | 33.3초
| 방전량 | 5.724 |  |  | 6.415 |  | 6.345 | 6.483 | 6.855 | 5.962
EN CCA 18℃ | 10초 전압 |  | 7.79 | 8.04 |  | 7.43
| 6.0V 지속시간 |  | 142.4초 | 164.4초 |  | 87.9초
| 방전량 |  | 7.758 | 8.484 |  | 7.2

## AGM80_Z1
구분 | 시험항목 | AGM80
초기상태 | 제조로트 | 080C26A360555307Z1 | 080C26B398874736Z1 | 080C26C714193255Z1 | 080C26E705946329Z1 | 080C26F462735338Z1 | 080C26H321732861Z1 | 080C26I851181417Z1 | 080C26K301500676Z1 | 080C26L524535302Z1
| 전압 | 12.91 | 12.86 | 12.92 | 12.93 | 12.8 | 12.91 | 12.92 | 12.87 | 12.93
| 내부저항 | 3.43 | 3.24 | 3.24 | 3.34 | 3.45 | 3.33 | 3.49 | 3.22 | 3.13
| 중량 | 23152 | 22983 | 22920 | 23079 | 22991 | 23057 | 23065 | 23147 | 22978
공정 SPC DATA | MT(V) | 12.85 | 12.83 | 12.84 | 12.9 | 12.87 | 12.89 | 12.82 | 12.89 | 12.82
| MT(A) | 888 | 848 | 862 | 890 | 870 | 910 | 884 | 891 | 864
20HR용량(1차) | 방전량 | 79.76 | 74.56 | 81.68 | 80 | 78.72 | 76.96 | 79.44 | 79.68 | 81.84
| 충전량 | 86.38 | 79.03 | 88.46 | 86.24 | 85.65 | 84.5 | 83.81 | 83.5 | 87.98
| 용량(%) | 99.7 | 93.2 | 102.1 | 100 | 98.4 | 96.2 | 99.3 | 99.6 | 102.3
| 충전율(%) | 108.3 | 106 | 108.3 | 107.8 | 108.8 | 109.8 | 105.5 | 104.8 | 107.5
SAE CCA(1차) 18℃ 24H 방치 | 10초 전압
| 7.2V 지속시간 |  | 36.9초 |  | 38.4초
| 방전량 |  | 6.074 |  | 6.979
EN CCA 18℃ | 10초 전압 | 7.95 |  | 8.11 |  | 7.7 | 8.04 | 7.69 | 7.63 | 7.98
| 6.0V 지속시간 | 142초 |  | 153.4초 |  | 103.9초 | 136.9초 | 119.9초 | 147.6초 | 146.9초
| 방전량 | 8.123 |  | 8.8 |  | 7.922 | 8.355 | 7.812 | 7.981 | 8.8

## AGM90_H1
구분 | 시험항목 | AGM90
초기상태 | 제조로트 | 090C26A330781631H1 | 090C26B596548548H1 | 090C26C788882566H1 | 090C26E646213086H1 | 090C26F159628907H1 | 090C26H445822368H1 | 090C26I635413717H1 | 090C26K604102437H1 | 090C26L921066980H1
| 전압 | 12.89 | 12.86 | 12.87 | 12.9 | 12.82 | 12.84 | 12.87 | 12.82 | 12.89
| 내부저항 | 3.31 | 3.33 | 3.4 | 3.31 | 3.37 | 3.37 | 3.28 | 3.13 | 3.19
| 중량 | 25900 | 25878 | 25884 | 25984 | 25905 | 26001 | 25935 | 26014 | 25870
공정 SPC DATA | MT(V) | 12.83 | 12.83 | 12.84 | 12.81 | 12.82 | 12.88 | 12.81 | 12.87 | 12.83
| MT(A) | 1012 | 989 | 979 | 981 | 988 | 994 | 1011 | 1006 | 975
20HR용량(1차) | 방전량 | 88.56 | 87.84 | 87.75 | 87.3 | 86.67 | 86.4 | 87.66 | 89.64 | 86.76
| 충전량 | 97.06 | 92.32 | 92.66 | 93.32 | 94.3 | 95.04 | 91.25 | 96.9 | 91.79
| 용량(%) | 98.4 | 97.6 | 97.5 | 97 | 96.3 | 96 | 97.4 | 99.6 | 96.4
| 충전율(%) | 109.6 | 105.1 | 105.6 | 106.9 | 108.8 | 110 | 104.1 | 108.1 | 105.8
SAE CCA(1차) 18℃ 24H 방치 | 10초 전압
| 7.2V 지속시간 |  |  | 48.2초 |  |  | 48.3초 | 42.2초 |  | 45.2초
| 방전량 |  |  | 7.575 |  |  | 7.201 | 7.621 |  | 6.732
EN CCA 18℃ | 10초 전압 | 8 | 7.81 |  | 7.67 | 7.64 |  |  | 7.84
| 6.0V 지속시간 | 119.2초 | 123.8초 |  | 138.9초 | 108.9초 |  |  | 137초
| 방전량 | 8.984 | 9.9 |  | 9.638 | 8.1 |  |  | 9.317

## AGM90_K1
구분 | 시험항목 | AGM90
초기상태 | 제조로트 | 090C26A039982859K1 | 090C26B060984683K1 | 090C26C536303534K1 | 090C26E545311193K1 | 090C26F022445277K1 | 090C26H351118330K1 | 090C26I250679757K1 | 090C26K649862878K1 | 090C26L579975305K1
| 전압 | 12.92 | 12.92 | 12.95 | 12.84 | 12.84 | 12.83 | 12.95 | 12.92 | 12.8
| 내부저항 | 3.38 | 3.22 | 3.28 | 3.24 | 3.43 | 3.3 | 3.4 | 3.03 | 3.04
| 중량 | 25747 | 25865 | 25944 | 25996 | 25815 | 25924 | 25869 | 26014 | 25818
공정 SPC DATA | MT(V) | 12.85 | 12.8 | 12.85 | 12.88 | 12.88 | 12.88 | 12.83 | 12.86 | 12.84
| MT(A) | 951 | 967 | 966 | 991 | 978 | 1008 | 992 | 977 | 981
20HR용량(1차) | 방전량 | 90 | 87.66 | 89.82 | 91.53 | 90.45 | 86.13 | 88.74 | 84.6 | 90.36
| 충전량 | 96.66 | 95.46 | 93.95 | 98.3 | 94.97 | 91.38 | 95.75 | 90.1 | 97.59
| 용량(%) | 100 | 97.4 | 99.8 | 101.7 | 100.5 | 95.7 | 98.6 | 94 | 100.4
| 충전율(%) | 107.4 | 108.9 | 104.6 | 107.4 | 105 | 106.1 | 107.9 | 106.5 | 108
SAE CCA(1차) 18℃ 24H 방치 | 10초 전압
| 7.2V 지속시간 |  |  | 44.2초 |  | 46.8초 |  | 42.1초 | 37.6초
| 방전량 |  |  | 7.191 |  | 7.645 |  | 7.347 | 6.415
EN CCA 18℃ | 10초 전압 | 7.94 | 7.75 |  | 8.15 |  | 7.69 |  |  | 7.93
| 6.0V 지속시간 | 158초 | 77초 |  | 137.5초 |  | 100.6초 |  |  | 141.2초
| 방전량 | 9.789 | 8.1 |  | 9.29 |  | 8.1 |  |  | 9.147

## AGM90_S1
구분 | 시험항목 | AGM90
초기상태 | 제조로트 | 090C26A399876406S1 | 090C26B509860104S1 | 090C26C504639850S1 | 090C26E619319762S1 | 090C26F288418725S1 | 090C26H818614018S1 | 090C26I724701692S1 | 090C26K143533473S1 | 090C26L927857312S1
| 전압 | 12.84 | 12.81 | 12.85 | 12.81 | 12.83 | 12.88 | 12.91 | 12.87 | 12.93
| 내부저항 | 3.14 | 3.22 | 3.48 | 3.15 | 3 | 3.09 | 3.28 | 3.35 | 3.32
| 중량 | 25984 | 25883 | 25967 | 25936 | 26006 | 25876 | 25961 | 25972 | 25924
공정 SPC DATA | MT(V) | 12.84 | 12.9 | 12.85 | 12.82 | 12.88 | 12.85 | 12.9 | 12.8 | 12.83
| MT(A) | 997 | 983 | 986 | 997 | 986 | 985 | 996 | 974 | 993
20HR용량(1차) | 방전량 | 89.91 | 90 | 92.79 | 90.18 | 87.21 | 84.24 | 87.93 | 87.03 | 87.3
| 충전량 | 95.93 | 98.37 | 97.43 | 98.12 | 95.06 | 91.23 | 94.96 | 92.69 | 90.88
| 용량(%) | 99.9 | 100 | 103.1 | 100.2 | 96.9 | 93.6 | 97.7 | 96.7 | 97
| 충전율(%) | 106.7 | 109.3 | 105 | 108.8 | 109 | 108.3 | 108 | 106.5 | 104.1
SAE CCA(1차) 18℃ 24H 방치 | 10초 전압
| 7.2V 지속시간 |  | 44.1초 | 43.8초 | 46초 | 40초 |  |  |  | 43.8초
| 방전량 |  | 7.554 | 6.563 | 7.792 | 6.943 |  |  |  | 6.593
EN CCA 18℃ | 10초 전압 | 7.54 |  |  |  |  | 7.58 | 7.62 | 7.58
| 6.0V 지속시간 | 98.8초 |  |  |  |  | 107.1초 | 97.8초 | 119.9초
| 방전량 | 8.687 |  |  |  |  | 8.189 | 8.428 | 9.04

## AGM105_H1
구분 | 시험항목 | AGM105
초기상태 | 제조로트 | 105C26A791179527H1 | 105C26B836338000H1 | 105C26C700897178H1 | 105C26E201137483H1 | 105C26F119129153H1 | 105C26H870587308H1 | 105C26I625266165H1 | 105C26K551155716H1 | 105C26L316096846H1
| 전압 | 12.91 | 12.82 | 12.91 | 12.9 | 12.89 | 12.93 | 12.95 | 12.84 | 12.89
| 내부저항 | 3.1 | 3.42 | 3.25 | 3.07 | 3.39 | 3.03 | 3.39 | 3.25 | 3.38
| 중량 | 30183 | 30236 | 30187 | 30210 | 30229 | 30197 | 30223 | 30317 | 30203
공정 SPC DATA | MT(V) | 12.87 | 12.89 | 12.81 | 12.85 | 12.87 | 12.81 | 12.84 | 12.82 | 12.86
| MT(A) | 1154 | 1166 | 1149 | 1153 | 1159 | 1129 | 1156 | 1184 | 1151
20HR용량(1차) | 방전량 | 97.55 | 106.78 | 105.53 | 100.69 | 98.59 | 104.06 | 101.22 | 101.64 | 101.11
| 충전량 | 102.92 | 113.51 | 110.81 | 106.73 | 104.6 | 114.47 | 111.24 | 109.97 | 105.96
| 용량(%) | 92.9 | 101.7 | 100.5 | 95.9 | 93.9 | 99.1 | 96.4 | 96.8 | 96.3
| 충전율(%) | 105.5 | 106.3 | 105 | 106 | 106.1 | 110 | 109.9 | 108.2 | 104.8
SAE CCA(1차) 18℃ 24H 방치 | 10초 전압
| 7.2V 지속시간 |  | 52.3초 |  |  |  | 46.4초 | 38초 | 39.6초 | 60초
| 방전량 |  | 9.45 |  |  |  | 9.45 | 8.869 | 8.218 | 9.081
EN CCA 18℃ | 10초 전압 | 7.93 |  | 8.12 | 7.51 | 7.93
| 6.0V 지속시간 | 113.4초 |  | 149.3초 | 110.2초 | 140.1초
| 방전량 | 10.362 |  | 11.528 | 9.641 | 10.551

## AGM105_K1
구분 | 시험항목 | AGM105
초기상태 | 제조로트 | 105C26A105496716K1 | 105C26B909105970K1 | 105C26C841156526K1 | 105C26E629884750K1 | 105C26F731201442K1 | 105C26H278932979K1 | 105C26I098352771K1 | 105C26K916700090K1 | 105C26L263051672K1
| 전압 | 12.82 | 12.83 | 12.86 | 12.83 | 12.87 | 12.86 | 12.85 | 12.84 | 12.87
| 내부저항 | 3.01 | 3.01 | 3.28 | 3.09 | 3.17 | 3.39 | 3.04 | 3.45 | 3.07
| 중량 | 30197 | 30326 | 30188 | 30275 | 30211 | 30235 | 30256 | 30202 | 30212
공정 SPC DATA | MT(V) | 12.82 | 12.86 | 12.88 | 12.81 | 12.87 | 12.83 | 12.82 | 12.9 | 12.86
| MT(A) | 1132 | 1151 | 1154 | 1147 | 1144 | 1153 | 1184 | 1143 | 1135
20HR용량(1차) | 방전량 | 101.95 | 104.16 | 104.89 | 102.27 | 101.43 | 104.89 | 104.89 | 102.69 | 103.11
| 충전량 | 107.15 | 109.37 | 110.34 | 109.43 | 105.59 | 111.08 | 109.61 | 111.11 | 108.88
| 용량(%) | 97.1 | 99.2 | 99.9 | 97.4 | 96.6 | 99.9 | 99.9 | 97.8 | 98.2
| 충전율(%) | 105.1 | 105 | 105.2 | 107 | 104.1 | 105.9 | 104.5 | 108.2 | 105.6
SAE CCA(1차) 18℃ 24H 방치 | 10초 전압
| 7.2V 지속시간 | 38.5초 |  |  |  | 44.7초 |  | 47.7초 | 51초 | 38.2초
| 방전량 | 8.952 |  |  |  | 8.501 |  | 9.294 | 8.703 | 9.252
EN CCA 18℃ | 10초 전압 |  | 7.76 | 7.83 | 7.78 |  | 7.84
| 6.0V 지속시간 |  | 130.7초 | 112.4초 | 123.8초 |  | 105.8초
| 방전량 |  | 10.571 | 10.213 | 9.974 |  | 9.964

## AGM105_S1
구분 | 시험항목 | AGM105
초기상태 | 제조로트 | 105C26A849692920S1 | 105C26B500679039S1 | 105C26C246647498S1 | 105C26E353426942S1 | 105C26F603721985S1 | 105C26H731988702S1 | 105C26I006586734S1 | 105C26K088846514S1 | 105C26L154776636S1
| 전압 | 12.85 | 12.94 | 12.91 | 12.94 | 12.85 | 12.89 | 12.86 | 12.94 | 12.85
| 내부저항 | 3.03 | 3.37 | 3.02 | 3.41 | 3.37 | 3.2 | 3.31 | 3.2 | 3.19
| 중량 | 30235 | 30230 | 30193 | 30197 | 30242 | 30252 | 30323 | 30279 | 30375
공정 SPC DATA | MT(V) | 12.84 | 12.83 | 12.89 | 12.86 | 12.81 | 12.84 | 12.81 | 12.84 | 12.89
| MT(A) | 1141 | 1169 | 1147 | 1165 | 1143 | 1152 | 1150 | 1164 | 1171
20HR용량(1차) | 방전량 | 104.37 | 103 | 107.2 | 109.09 | 107.94 | 101.11 | 105.11 | 103.74 | 105.73
| 충전량 | 108.75 | 107.53 | 114.92 | 119.56 | 117.22 | 109.81 | 111.73 | 113.7 | 111.97
| 용량(%) | 99.4 | 98.1 | 102.1 | 103.9 | 102.8 | 96.3 | 100.1 | 98.8 | 100.7
| 충전율(%) | 104.2 | 104.4 | 107.2 | 109.6 | 108.6 | 108.6 | 106.3 | 109.6 | 105.9
SAE CCA(1차) 18℃ 24H 방치 | 10초 전압
| 7.2V 지속시간 | 40.8초 | 47.1초 |  |  | 33.8초 | 34.6초 | 27.6초
| 방전량 | 8.05 | 9.45 |  |  | 7.933 | 8.176 | 7.35
EN CCA 18℃ | 10초 전압 |  |  | 7.96 | 8.23 |  |  |  | 7.99 | 7.7
| 6.0V 지속시간 |  |  | 153.7초 | 169.9초 |  |  |  | 169.2초 | 128초
| 방전량 |  |  | 11.212 | 11.55 |  |  |  | 11.55 | 10.282