## 50
AGM50_H |  |  |  |  | AGM50_K |  |  |  |  | AGM50_S |  |  |  |  | AGM50_Y
구분 | 전류[A] | 시간[Hr] | 충전량[Ah] | 전기량[C] | 구분 | 전류[A] | 시간[Hr] | 충전량[Ah] | 전기량[C] | 구분 | 전류[A] | 시간[Hr] | 충전량[Ah] | 전기량[C] | 구분 | 전류[A] | 시간[Hr] | 충전량[Ah] | 전기량[C]
CHA1 | 5 | 11 | 55.43 | 199548 | CHA1 | 5 | 11 | 57.95 | 208620 | CHA1 | 5 | 11 | 54.93 | 197748 | CHA1 | 5 | 11 | 54.49 | 196164
Total |  | 11 | 55.43 | 199548 | Total |  | 11 | 57.95 | 208620 | Total |  | 11 | 54.93 | 197748 | Total |  | 11 | 54.49 | 196164

## 60
AGM60_H |  |  |  |  | AGM60_K |  |  |  |  | AGM60_S |  |  |  |  | AGM60_B |  |  |  |  | AGM60_C |  |  |  |  | AGM60_D |  |  |  |  | AGM60_G |  |  |  |  | AGM60_V |  |  |  |  | AGM60_Y |  |  |  |  | AGM60_Z
구분 | 전류[A] | 시간[Hr] | 충전량[Ah] | 전기량[C] | 구분 | 전류[A] | 시간[Hr] | 충전량[Ah] | 전기량[C] | 구분 | 전류[A] | 시간[Hr] | 충전량[Ah] | 전기량[C] | 구분 | 전류[A] | 시간[Hr] | 충전량[Ah] | 전기량[C] | 구분 | 전류[A] | 시간[Hr] | 충전량[Ah] | 전기량[C] | 구분 | 전류[A] | 시간[Hr] | 충전량[Ah] | 전기량[C] | 구분 | 전류[A] | 시간[Hr] | 충전량[Ah] | 전기량[C] | 구분 | 전류[A] | 시간[Hr] | 충전량[Ah] | 전기량[C] | 구분 | 전류[A] | 시간[Hr] | 충전량[Ah] | 전기량[C] | 구분 | 전류[A] | 시간[Hr] | 충전량[Ah] | 전기량[C]
CHA1 | 6 | 11 | 66.79 | 240444 | CHA1 | 6 | 11 | 67.04 | 241344 | CHA1 | 6 | 11 | 67.42 | 242712 | CHA1 | 6 | 11 | 67.04 | 241344 | CHA1 | 6 | 11 | 68.7 | 247320 | CHA1 | 6 | 11 | 69.55 | 250380 | CHA1 | 6 | 11 | 66.46 | 239256 | CHA1 | 6 | 11 | 69.19 | 249084 | CHA1 | 6 | 11 | 68.37 | 246132 | CHA1 | 6 | 11 | 67.7 | 243720
Total |  | 11 | 66.79 | 240444 | Total |  | 11 | 67.04 | 241344 | Total |  | 11 | 67.42 | 242712 | Total |  | 11 | 67.04 | 241344 | Total |  | 11 | 68.7 | 247320 | Total |  | 11 | 69.55 | 250380 | Total |  | 11 | 66.46 | 239256 | Total |  | 11 | 69.19 | 249084 | Total |  | 11 | 68.37 | 246132 | Total |  | 11 | 67.7 | 243720

## 70
AGM70_H |  |  |  |  | AGM70_K |  |  |  |  | AGM70_S |  |  |  |  | AGM70_B |  |  |  |  | AGM70_C |  |  |  |  | AGM70_D |  |  |  |  | AGM70_G |  |  |  |  | AGM70_Y |  |  |  |  | AGM70_Z
구분 | 전류[A] | 시간[Hr] | 충전량[Ah] | 전기량[C] | 구분 | 전류[A] | 시간[Hr] | 충전량[Ah] | 전기량[C] | 구분 | 전류[A] | 시간[Hr] | 충전량[Ah] | 전기량[C] | 구분 | 전류[A] | 시간[Hr] | 충전량[Ah] | 전기량[C] | 구분 | 전류[A] | 시간[Hr] | 충전량[Ah] | 전기량[C] | 구분 | 전류[A] | 시간[Hr] | 충전량[Ah] | 전기량[C] | 구분 | 전류[A] | 시간[Hr] | 충전량[Ah] | 전기량[C] | 구분 | 전류[A] | 시간[Hr] | 충전량[Ah] | 전기량[C] | 구분 | 전류[A] | 시간[Hr] | 충전량[Ah] | 전기량[C]
CHA1 | 7 | 11 | 79.48 | 286128 | CHA1 | 7 | 11 | 76.83 | 276588 | CHA1 | 7 | 11 | 76.49 | 275364 | CHA1 | 7 | 11 | 76.66 | 275976 | CHA1 | 7 | 11 | 76.86 | 276696 | CHA1 | 7 | 11 | 79.48 | 286128 | CHA1 | 7 | 11 | 79.62 | 286632 | CHA1 | 7 | 11 | 77.31 | 278316 | CHA1 | 7 | 11 | 77.65 | 279540
Total |  | 11 | 79.48 | 286128 | Total |  | 11 | 76.83 | 276588 | Total |  | 11 | 76.49 | 275364 | Total |  | 11 | 76.66 | 275976 | Total |  | 11 | 76.86 | 276696 | Total |  | 11 | 79.48 | 286128 | Total |  | 11 | 79.62 | 286632 | Total |  | 11 | 77.31 | 278316 | Total |  | 11 | 77.65 | 279540

## 80
AGM80_H |  |  |  |  | AGM80_K |  |  |  |  | AGM80_S |  |  |  |  | AGM80_B |  |  |  |  | AGM80_C |  |  |  |  | AGM80_D |  |  |  |  | AGM80_Y |  |  |  |  | AGM80_Z
구분 | 전류[A] | 시간[Hr] | 충전량[Ah] | 전기량[C] | 구분 | 전류[A] | 시간[Hr] | 충전량[Ah] | 전기량[C] | 구분 | 전류[A] | 시간[Hr] | 충전량[Ah] | 전기량[C] | 구분 | 전류[A] | 시간[Hr] | 충전량[Ah] | 전기량[C] | 구분 | 전류[A] | 시간[Hr] | 충전량[Ah] | 전기량[C] | 구분 | 전류[A] | 시간[Hr] | 충전량[Ah] | 전기량[C] | 구분 | 전류[A] | 시간[Hr] | 충전량[Ah] | 전기량[C] | 구분 | 전류[A] | 시간[Hr] | 충전량[Ah] | 전기량[C]
CHA1 | 8 | 11 | 89.6 | 322560 | CHA1 | 8 | 11 | 90.46 | 325656 | CHA1 | 8 | 11 | 87.28 | 314208 | CHA1 | 8 | 11 | 89.89 | 323604 | CHA1 | 8 | 11 | 89.74 | 323064 | CHA1 | 8 | 11 | 86.49 | 311364 | CHA1 | 8 | 11 | 92.05 | 331380 | CHA1 | 8 | 11 | 88.09 | 317124
Total |  | 11 | 89.6 | 322560 | Total |  | 11 | 90.46 | 325656 | Total |  | 11 | 87.28 | 314208 | Total |  | 11 | 89.89 | 323604 | Total |  | 11 | 89.74 | 323064 | Total |  | 11 | 86.49 | 311364 | Total |  | 11 | 92.05 | 331380 | Total |  | 11 | 88.09 | 317124

## 92
AGM92_H |  |  |  |  | AGM92_K |  |  |  |  | AGM92_S
구분 | 전류[A] | 시간[Hr] | 충전량[Ah] | 전기량[C] | 구분 | 전류[A] | 시간[Hr] | 충전량[Ah] | 전기량[C] | 구분 | 전류[A] | 시간[Hr] | 충전량[Ah] | 전기량[C]
CHA1 | 9 | 11 | 99.27 | 357372 | CHA1 | 9 | 11 | 103.14 | 371304 | CHA1 | 9 | 11 | 103.04 | 370944
Total |  | 11 | 99.27 | 357372 | Total |  | 11 | 103.14 | 371304 | Total |  | 11 | 103.04 | 370944

## 105
AGM105_H |  |  |  |  | AGM105_K |  |  |  |  | AGM105_S
구분 | 전류[A] | 시간[Hr] | 충전량[Ah] | 전기량[C] | 구분 | 전류[A] | 시간[Hr] | 충전량[Ah] | 전기량[C] | 구분 | 전류[A] | 시간[Hr] | 충전량[Ah] | 전기량[C]
CHA1 | 10.5 | 11 | 121.6 | 437760 | CHA1 | 10.5 | 11 | 114.08 | 410688 | CHA1 | 10.5 | 11 | 117.41 | 422676
Total |  | 11 | 121.6 | 437760 | Total |  | 11 | 114.08 | 410688 | Total |  | 11 | 117.41 | 422676